{"text_format":"3","workbook":"xls","n_sheets":3,"sheets":["Sheet1","Sheet2","Sheet3"],"read":"whole","date_system":"1900","formulas":"cached_only"}

{"sheet":"Sheet1","index":0,"n_rows":11,"n_cols":6,"rows_kept":11,"merged":[[0,0,0,5],[1,0,1,5],[2,1,2,2],[2,4,2,5],[7,4,7,5]],"flags":["formulas_cached_only"]}
["土  工  试  验  成  果  报  告  表"]
["项目编号:GE1910140401B                                                    报告日期:2019.10.17"]
["野外","颗粒分析大小(mm)",null,null,"渗透系数"]
[null,"粉粒","黏粒","孔"]
["土样",0.075,null,"隙","垂直","水平"]
[null,"～","<0.005","比"]
["编号",0.005,null,"eO","Kv","KH"]
[null,"%","%","-","cm/s"]
["T1","69.3","30.7",0.685,{"v":3.65e-06,"d":"3.65E-06"},{"v":5.24e-06,"d":"5.24E-06"}]
["T2","70.6","29.4",0.669,{"v":4.15e-06,"d":"4.15E-06"},{"v":5.56e-06,"d":"5.56E-06"}]
["T3","68.6","31.4",0.723,{"v":8.98e-07,"d":"8.98E-07"},{"v":1.36e-06,"d":"1.36E-06"}]

{"sheet":"Sheet2","index":1,"n_rows":0,"n_cols":0,"rows_kept":0,"flags":["formulas_cached_only"]}

{"sheet":"Sheet3","index":2,"n_rows":0,"n_cols":0,"rows_kept":0,"flags":["formulas_cached_only"]}